## Sheet1
Wire_feed | Travel_speed | Stick_out | Height | Width
5 | 0.35 | 9 | 3.43 | 6.74
5 | 0.46 | 11 | 2.96 | 5.97
5 | 0.58 | 13 | 2.59 | 5.48
5 | 0.7 | 15 | 2.33 | 5.32
5.7 | 0.35 | 11 | 3.36 | 7.7
5.7 | 0.46 | 9 | 2.82 | 6.81
5.7 | 0.58 | 15 | 2.57 | 6.19
5.7 | 0.7 | 13 | 2.21 | 5.7
6.4 | 0.35 | 13 | 3.42 | 8.53
6.4 | 0.46 | 15 | 2.91 | 7.53
6.4 | 0.58 | 9 | 2.38 | 7.07
6.4 | 0.7 | 11 | 2.11 | 6.39
7 | 0.35 | 15 | 3.21 | 9.22
7 | 0.46 | 13 | 2.86 | 8.17
7 | 0.58 | 11 | 2.56 | 7.79
7 | 0.7 | 9 | 2.29 | 7.28
6 | 0.5 | 12 | 2.75 | 7.04
6.5 | 0.6 | 10 | 2.5 | 7.27
5.5 | 0.4 | 11 | 2.94 | 7.34
5.8 | 0.48 | 11 | 2.56 | 7.12
6.2 | 0.52 | 10 | 2.49 | 7.45
6.2 | 0.35 | 13 | 3.26 | 8.86
6.2 | 0.7 | 11 | 2.17 | 6.65